## Sheet1
Index | Shape | Core | Size | #Ligand1 | Ligand1 SMILES | #Ligand2 | Ligand2 SMILES | #Ligand3 | Ligand3 SMILES | #Ligand4 | Ligand4 SMILES | logP | Zeta potential in water (mv) | Cellular uptake in A549 (106 nm2 cell-1)
GNP1 | Sphere | Gold | 6.2 | 525 | O=C(NCCOCCO)CCCCC1CCSS1 | - | - | - | - | - | - | -0.6635 | -30.6 | 259.2079
GNP2 | Sphere | Gold | 6.2 | 530 | OCCNC(CCCCC1CCSS1)=O | - | - | - | - | - | - | -0.3728 | -18.7 | 214.6378
GNP3 | Sphere | Gold | 6.1 | 356 | NC(CCCCC1CCSS1)=O | - | - | - | - | - | - | -0.3219 | -17.3 | 276.769
GNP4 | Sphere | Gold | 6.5 | 364 | OC(CCCCC1CCSS1)=O | - | - | - | - | - | - | 0.0252 | -35.8 | 145.9045
GNP5 | Sphere | Gold | 6.3 | 595 | O=C(NCCCC)CCCCC1CCSS1 | - | - | - | - | - | - | 1.072 | -27.1 | 420.9572
GNP6 | Sphere | Gold | 6.6 | 722 | O=C(NC1=CC=CC=C1)CCCCC2CCSS2 | - | - | - | - | - | - | 2.0868 | -16.9 | 557.5679
GNP7 | Sphere | Gold | 26.82 | 5936 | O=C(NCCOCCO)CCCCC1CCSS1 | - | - | - | - | - | - | -1.3613 | -17.9 | 143.454
GNP8 | Sphere | Gold | 27.02 | 5597 | OCCNC(CCCCC1CCSS1)=O | - | - | - | - | - | - | -0.8642 | -13.7 | 208.3299
GNP9 | Sphere | Gold | 25.47 | 3998 | NC(CCCCC1CCSS1)=O | - | - | - | - | - | - | -1.1932 | -14.8 | 212.8076
GNP10 | Sphere | Gold | 27.78 | 3756 | OC(CCCCC1CCSS1)=O | - | - | - | - | - | - | -0.6227 | -19.4 | 128.61
GNP11 | Sphere | Gold | 25.6 | 5839 | O=C(NCCCC)CCCCC1CCSS1 | - | - | - | - | - | - | 1.6862 | -8.4 | 341.5993
GNP12 | Sphere | Gold | 27.21 | 6569 | O=C(NC1=CC=CC=C1)CCCCC2CCSS2 | - | - | - | - | - | - | 2.2415 | -14.8 | 351.7138
GNP13 | Sphere | Gold | 4.88 | 193 | O=C(NCCC1=CC=C(OC)C(OC)=C1)C(NC(C2=CC=CC=C2)=O)CCCCNC(CCCCC3SSCC3)=O | - | - | - | - | - | - | 0.709
GNP14 | Sphere | Gold | 5.7 | 270.7573644 | O=C(NCCC1=CC=C(OC)C(OC)=C1)C(NC(C2CCCCC2)=O)CCCCNC(CCCCC3SSCC3)=O | - | - | - | - | - | - | 1.118
GNP15 | Sphere | Gold | 4.84 | 146.3772 | O=C(NCCC1=CC=C(OC)C(OC)=C1)C(NC(CCC)=O)CCCCNC(CCCCC2SSCC2)=O | - | - | - | - | - | - | 0.255
GNP16 | Sphere | Gold | 4.77 | 193 | O=C(NCCC1=CC=C(OC)C(OC)=C1)C(NC(C2=CC=C(C(F)(F)F)C=C2)=O)CCCCNC(CCCCC3SSCC3)=O | - | - | - | - | - | - | 0.476
GNP17 | Sphere | Gold | 4.67 | 280.1515 | O=C(NC1CCCCC1)C(NC(C2=CC=CC=C2)=O)CCCCNC(CCCCC3SSCC3)=O | - | - | - | - | - | - | 0.484
GNP18 | Sphere | Gold | 4.96 | 193 | O=C(NC1CCCCC1)C(NC(C2CCCCC2)=O)CCCCNC(CCCCC3SSCC3)=O | - | - | - | - | - | - | 1.275
GNP19 | Sphere | Gold | 5.02 | 193 | O=C(NC1CCCCC1)C(NC(CCC)=O)CCCCNC(CCCCC2SSCC2)=O | - | - | - | - | - | - | 0.794
GNP20 | Sphere | Gold | 5.07 | 193 | O=C(NC1CCCCC1)C(NC(C2=CC=C(C(F)(F)F)C=C2)=O)CCCCNC(CCCCC3SSCC3)=O | - | - | - | - | - | - | -0.646
GNP21 | Sphere | Gold | 4.93 | 228.8758 | O=C(NCCCC)C(NC(C1=CC=CC=C1)=O)CCCCNC(CCCCC2SSCC2)=O | - | - | - | - | - | - | 0.556
GNP22 | Sphere | Gold | 4.84 | 193 | O=C(NCCCC)C(NC(C1CCCCC1)=O)CCCCNC(CCCCC2SSCC2)=O | - | - | - | - | - | - | 0.283
GNP23 | Sphere | Gold | 4.36 | 193 | O=C(NCCCC)C(NC(CCC)=O)CCCCNC(CCCCC1SSCC1)=O | - | - | - | - | - | - | 0.605
GNP24 | Sphere | Gold | 3.63 | 193 | O=C(NCCCC)C(NC(C1=CC=C(C(F)(F)F)C=C1)=O)CCCCNC(CCCCC2SSCC2)=O | - | - | - | - | - | - | 0.36
GNP25 | Sphere | Gold | 4.64 | 143.9267 | O=C(NC(C(O)=O)C1=CC=C(O)C=C1)C(NC(C2=CC=CC=C2)=O)CCCCNC(CCCCC3SSCC3)=O | - | - | - | - | - | - | 1.28
GNP26 | Sphere | Gold | 5 | 259.2855 | O=C(NC(C(O)=O)C1=CC=C(O)C=C1)C(NC(C2CCCCC2)=O)CCCCNC(CCCCC3SSCC3)=O | - | - | - | - | - | - | 1.103
GNP27 | Sphere | Gold | 4.96 | 193 | O=C(NC(C(O)=O)C1=CC=C(O)C=C1)C(NC(CCC)=O)CCCCNC(CCCCC2SSCC2)=O | - | - | - | - | - | - | 1.146
GNP28 | Sphere | Gold | 4.51 | 193 | O=C(NC(C(O)=O)C1=CC=C(O)C=C1)C(NC(C2=CC=C(C(F)(F)F)C=C2)=O)CCCCNC(CCCCC3SSCC3)=O | - | - | - | - | - | - | -0.781
GNP29 | Sphere | Gold | 4.82 | 193 | O=C(NCC1CCCO1)C(NC(C2=CC=CC=C2)=O)CCCCNC(CCCCC3SSCC3)=O | - | - | - | - | - | - | -0.495
GNP30 | Sphere | Gold | 5.01 | 193 | O=C(NCC1CCCO1)C(NC(C2CCCCC2)=O)CCCCNC(CCCCC3SSCC3)=O | - | - | - | - | - | - | 0.203
GNP31 | Sphere | Gold | 5.24 | 121.5658 | O=C(NCC1CCCO1)C(NC(CCC)=O)CCCCNC(CCCCC2SSCC2)=O | - | - | - | - | - | - | -1.121
GNP32 | Sphere | Gold | 5.4 | 193 | O=C(NCC1CCCO1)C(NC(C2=CC=C(C(F)(F)F)C=C2)=O)CCCCNC(CCCCC3SSCC3)=O | - | - | - | - | - | - | -1.967
GNP33 | Sphere | Gold | 4.66 | 193 | O=C(NCCCN(C)C)C(NC(C1=CC=CC=C1)=O)CCCCNC(CCCCC2SSCC2)=O | - | - | - | - | - | - | -0.669
GNP34 | Sphere | Gold | 4.56 | 193 | O=C(NCCCN(C)C)C(NC(C1CCCCC1)=O)CCCCNC(CCCCC2SSCC2)=O | - | - | - | - | - | - | -0.544
GNP35 | Sphere | Gold | 4.33 | 193 | O=C(NCCCN(C)C)C(NC(CCC)=O)CCCCNC(CCCCC1SSCC1)=O | - | - | - | - | - | - | -1.533
GNP36 | Sphere | Gold | 5.3 | 193 | O=C(NCCCN(C)C)C(NC(C1=CC=C(C(F)(F)F)C=C1)=O)CCCCNC(CCCCC2SSCC2)=O | - | - |  | - | - | - | -2.077
GNP37 | Sphere | Gold | 4.14 | 107.852 | O=C(NCC(O)C(C(C(CO)O)O)O)C(NC(C1=CC=CC=C1)=O)CCCCNC(CCCCC2SSCC2)=O | - | - | - | - | - | - | -1.211
GNP38 | Sphere | Gold | 5.45 | 193 | O=C(NCC(O)C(C(C(CO)O)O)O)C(NC(C1CCCCC1)=O)CCCCNC(CCCCC2SSCC2)=O | - | - | - | - | - | - | -1.088
GNP39 | Sphere | Gold | 4.98 | 193 | O=C(NCC(O)C(C(C(CO)O)O)O)C(NC(CCC)=O)CCCCNC(CCCCC1SSCC1)=O | - | - | - | - | - | - | -2.548
GNP40 | Sphere | Gold | 5.03 | 182.2464 | O=C(NCC(O)C(C(C(CO)O)O)O)C(NC(C1=CC=C(C(F)(F)F)C=C1)=O)CCCCNC(CCCCC2SSCC2)=O | - | - | - | - | - | - | -1.776
GNP59 | Sphere | Gold | 5 | 310 | O=C(NC1=CC=C(CC(NC(CC2CCCC2)=O)C(NCCCC)=O)C=C1)CCCCC3SSCC3 | - | - | - | - | - | - | 1.39 | -25.6
GNP60 | Sphere | Gold | 5 | 310 | O=C(NC1=CC=C(CC(NC(CC(CC)C)=O)C(NC2CCCCC2)=O)C=C1)CCCCC3SSCC3 | - | - | - | - | - | - | 1.22 | -33.3
GNP61 | Sphere | Gold | 5 | 310 | O=C(NC1=CC=C(CC(NC(CC2CCCC2)=O)C(NCCC3=CC=C(OC)C(OC)=C3)=O)C=C1)CCCCC4SSCC4 | - | - | - | - | - | - | 1.2 | -28
GNP62 | Sphere | Gold | 5 | 310 | O=C(NC1=CC=C(CC(NC(CC2CCCC2)=O)C(NCC3=CC=C(OCO4)C4=C3)=O)C=C1)CCCCC5SSCC5 | - | - | - | - | - | - | 1.84 | -36.1
GNP63 | Sphere | Gold | 5 | 310 | O=C(NC1=CC=C(CC(NC(CC2CCCC2)=O)C(NC(C3=CC=C(O)C=C3)C(OC)=O)=O)C=C1)CCCCC4SSCC4 | - | - | - | - | - | - | 0.99 | -37.9
GNP64 | Sphere | Gold | 5 | 310 | O=C(NC1=CC=C(CC(NC(CC2CCCC2)=O)C(O)=O)C=C1)CCCCC3SSCC3 | - | - | - | - | - | - | 1.99 | -37
GNP65 | Sphere | Gold | 5 | 310 | O=C(NC1=CC=C(CC(NC(CC2CCCC2)=O)C(OC)=O)C=C1)CCCCC3SSCC3 | - | - | - | - | - | - | 1.72 | -25
GNP67 | Sphere | Gold | 5 | 310 | O=C(NC1=CC=C(CC(NC(C2=CC=CC=C2)=O)C(NCCCC)=O)C=C1)CCCCC3SSCC3 | - | - | - | - | - | - | -0.44 | -31.9
GNP68 | Sphere | Gold | 5 | 310 | O=C(NC1=CC=C(CC(NC(C2=CC=CC=C2)=O)C(NC3CCCCC3)=O)C=C1)CCCCC4SSCC4 | - | - | - | - | - | - | 0.54 | -34
GNP69 | Sphere | Gold | 5 | 310 | O=C(NC1=CC=C(CC(NC(C2=CC=CC=C2)=O)C(NCCC3=CC(OC)=C(OC)C=C3)=O)C=C1)CCCCC4SSCC4 | - | - | - | - | - | - | 1.21 | -40.1
GNP70 | Sphere | Gold | 5 | 310 | O=C(NC1=CC=C(CC(NC(C2=CC=CC=C2)=O)C(NCC3=CC=C(OCO4)C4=C3)=O)C=C1)CCCCC5SSCC5 | - | - | - | - | - | - | 1.16 | -31.3
GNP71 | Sphere | Gold | 5 | 310 | O=C(NC1=CC=C(CC(NC(C2=CC=CC=C2)=O)C(NC(C3=CC=C(O)C=C3)C(OC)=O)=O)C=C1)CCCCC4SSCC4 | - | - | - | - | - | - | -0.29 | -34.9
GNP72 | Sphere | Gold | 5 | 310 | O=C(NC1=CC=C(CC(NC(C2=CC=CC=C2)=O)C(O)=O)C=C1)CCCCC3SSCC3 | - | - | - | - | - | - | 2 | -42.4
GNP73 | Sphere | Gold | 5 | 310 | O=C(NC1=CC=C(CC(NC(C2=CC=CC=C2)=O)C(OC)=O)C=C1)CCCCC3SSCC3 | - | - | - | - | - | - | 1.78 | -33.3
GNP75 | Sphere | Gold | 5 | 310 | O=C(NC1=CC=C(CC(NC(CC2=CC=CC=C2)=O)C(NCCCC)=O)C=C1)CCCCC3SSCC3 | - | - | - | - | - | - | 1.3 | -40.2
GNP76 | Sphere | Gold | 5 | 310 | O=C(NC1=CC=C(CC(NC(CC2=CC=CC=C2)=O)C(NC3CCCCC3)=O)C=C1)CCCCC4SSCC4 | - | - | - | - | - | - | 1.95 | -41.1
GNP77 | Sphere | Gold | 5 | 310 | O=C(NC1=CC=C(CC(NC(CC2=CC=CC=C2)=O)C(NCCC3=CC(OC)=C(OC)C=C3)=O)C=C1)CCCCC4SSCC4 | - | - | - | - | - | - | 0.26 | -31.8
GNP78 | Sphere | Gold | 5 | 310 | O=C(NC1=CC=C(CC(NC(CC2=CC=CC=C2)=O)C(NCC3=CC=C(OCO4)C4=C3)=O)C=C1)CCCCC5SSCC5 | - | - | - | - | - | - | 0.75 | -23.7
GNP79 | Sphere | Gold | 5 | 310 | O=C(NC1=CC=C(CC(NC(CC2=CC=CC=C2)=O)C(NC(C3=CC=C(O)C=C3)C(OC)=O)=O)C=C1)CCCCC4SSCC4 | - | - | - | - | - | - | 0.56 | -38.2
GNP80 | Sphere | Gold | 5 | 310 | O=C(NC1=CC=C(CC(NC(CC2=CC=CC=C2)=O)C(O)=O)C=C1)CCCCC3SSCC3 | - | - | - | - | - | - | 2.05 | -41.8
GNP81 | Sphere | Gold | 5 | 310 | O=C(NC1=CC=C(CC(NC(CC2=CC=CC=C2)=O)C(OC)=O)C=C1)CCCCC3SSCC3 | - | - | - | - | - | - | 2.06 | -40.2
GNP83 | Sphere | Gold | 5 | 310 | O=C(NC1=CC=C(CC(NC(CCC=C)=O)C(NCCCC)=O)C=C1)CCCCC2SSCC2 | - | - | - | - | - | - | 2.23 | -40.5
GNP84 | Sphere | Gold | 5 | 310 | O=C(NC1=CC=C(CC(NC(CCC=C)=O)C(NC2CCCCC2)=O)C=C1)CCCCC3SSCC3 | - | - | - | - | - | - | 2.15 | -36
GNP85 | Sphere | Gold | 5 | 310 | O=C(NC1=CC=C(CC(NC(CCC=C)=O)C(NCCC2=CC(OC)=C(OC)C=C2)=O)C=C1)CCCCC3SSCC3 | - | - | - | - | - | - | 2.72 | -34.6
GNP86 | Sphere | Gold | 5 | 310 | O=C(NC1=CC=C(CC(NC(CCC=C)=O)C(NCC2=CC(OCO3)=C3C=C2)=O)C=C1)CCCCC4SSCC4 | - | - | - | - | - | - | 0.46 | -34.7
GNP87 | Sphere | Gold | 5 | 310 | O=C(NC1=CC=C(CC(NC(CCC=C)=O)C(NC(C2=CC=C(O)C=C2)C(OC)=O)=O)C=C1)CCCCC3SSCC3 | - | - | - | - | - | - | 1.2 | -38
GNP88 | Sphere | Gold | 5 | 310 | O=C(NC1=CC=C(CC(NC(CCC=C)=O)C(O)=O)C=C1)CCCCC2SSCC2 | - | - | - | - | - | - | 2.36 | -49.4
GNP89 | Sphere | Gold | 5 | 310 | O=C(NC1=CC=C(CC(NC(CCC=C)=O)C(OC)=O)C=C1)CCCCC2SSCC2 | - | - | - | - | - | - | 0.95 | -26.4
GNP91 | Sphere | Gold | 5 | 310 | O=C(NC1=CC=C(CC(NC(C2=CC=C(Cl)C=C2)=O)C(NCCCC)=O)C=C1)CCCCC3SSCC3 | - | - | - | - | - | - | 1.53 | -48.3
GNP92 | Sphere | Gold | 5 | 310 | O=C(NC1=CC=C(CC(NC(C2=CC=C(Cl)C=C2)=O)C(NC3CCCCC3)=O)C=C1)CCCCC4SSCC4 | - | - | - | - | - | - | 2.27 | -40.2
GNP93 | Sphere | Gold | 5 | 310 | O=C(NC1=CC=C(CC(NC(C2=CC=C(Cl)C=C2)=O)C(NCCC3=CC=C(OC)C(OC)=C3)=O)C=C1)CCCCC4SSCC4 | - | - | - | - | - | - | 2.45 | -42.2
GNP94 | Sphere | Gold | 5 | 310 | O=C(NC1=CC=C(CC(NC(C2=CC=C(Cl)C=C2)=O)C(NCC3=CC=C(OCO4)C4=C3)=O)C=C1)CCCCC5SSCC5 | - | - | - | - | - | - | 2.31 | -37.3
GNP95 | Sphere | Gold | 5 | 310 | O=C(NC1=CC=C(CC(NC(C2=CC=C(Cl)C=C2)=O)C(NC(C3=CC=C(O)C=C3)C(OC)=O)=O)C=C1)CCCCC4SSCC4 | - | - | - | - | - | - | 2.34 | -49.3
GNP96 | Sphere | Gold | 5 | 310 | O=C(NC1=CC=C(CC(NC(C2=CC=C(Cl)C=C2)=O)C(O)=O)C=C1)CCCCC3SSCC3 | - | - | - | - | - | - | 1.99 | -43.7
GNP97 | Sphere | Gold | 5 | 310 | O=C(NC1=CC=C(CC(NC(C2=CC=C(Cl)C=C2)=O)C(OC)=O)C=C1)CCCCC3SSCC3 | - | - | - | - | - | - | 1.64 | -34.5
GNP99 | Sphere | Gold | 5 | 310 | O=C(NC1=CC=C(CC(NS(=O)(C2=CC=C(C)C=C2)=O)C(NCCCC)=O)C=C1)CCCCC3SSCC3 | - | - | - | - | - | - | 1.65 | -35.9
GNP100 | Sphere | Gold | 5 | 310 | O=C(NC1=CC=C(CC(NS(=O)(C2=CC=C(C)C=C2)=O)C(NC3CCCCC3)=O)C=C1)CCCCC4SSCC4 | - | - | - | - | - | - | 2.28 | -40.9
GNP101 | Sphere | Gold | 5 | 310 | O=C(NC1=CC=C(CC(NS(=O)(C2=CC=C(C)C=C2)=O)C(NCCC3=CC(OC)=C(OC)C=C3)=O)C=C1)CCCCC4SSCC4 | - | - | - | - | - | - | 1.71 | -45.8
GNP102 | Sphere | Gold | 5 | 310 | O=C(NC1=CC=C(CC(NS(=O)(C2=CC=C(C)C=C2)=O)C(NCC3=CC=C(OCO4)C4=C3)=O)C=C1)CCCCC5SSCC5 | - | - | - | - | - | - | 2.27 | -40.8
GNP103 | Sphere | Gold | 5 | 310 | O=C(NC1=CC=C(CC(NS(=O)(C2=CC=C(C)C=C2)=O)C(NC(C3=CC=C(O)C=C3)C(OC)=O)=O)C=C1)CCCCC4SSCC4 | - | - | - | - | - | - | 1.89 | -43.7
GNP104 | Sphere | Gold | 5 | 310 | O=C(NC1=CC=C(CC(NS(=O)(C2=CC=C(C)C=C2)=O)C(O)=O)C=C1)CCCCC3SSCC3 | - | - | - | - | - | - | 2.27 | -32.8
GNP105 | Sphere | Gold | 5 | 310 | O=C(NC1=CC=C(CC(NS(=O)(C2=CC=C(C)C=C2)=O)C(OC)=O)C=C1)CCCCC3SSCC3 | - | - | - | - | - | - | 2.06 | -38.9
GNP106 | Sphere | Gold | 5 | 146 | NC(C(NC(C)C(NC(C(NC(CCNC(N)=N)C(NC(CCNC(N)=N)C(NC(CCNC(N)=N)C(NC(CCNC(N)=N)C(NC(CCNC(N)=N)C(N)=O)=O)=O)=O)=O)=O)CC(C)C)=O)=O)CS | 0 | - | - | - | - | - | 0 | 49.0333
GNP107 | Sphere | Gold | 5 | 157 | NC(C(NC(C)C(NC(C(NC(CCNC(N)=N)C(NC(CCNC(N)=N)C(NC(CCNC(N)=N)C(N)=O)=O)=O)=O)CC(C)C)=O)=O)CS | 0 | - | - | - | - | - | 0 | 48.3
GNP108 | Sphere | Gold | 5 | 254 | NC(C(NC(C)C(NC(C(NC(CCNC(N)=N)C(N)=O)=O)CC(C)C)=O)=O)CS | 0 | - | - | - | - | - | 0 | 35.8
GNP109 | Sphere | Gold | 5 | 144 | O=C(NCCCN)CCCCC1SSCC1 | 0 | - | - | - | - | - | 0 | 39.4333
GNP110 | Sphere | Gold | 5 | 82 | O=C(NCCCN)CCCCC1SSCC1 | 75 | NC(CCCCC1SSCC1)=O | - | - | - | - | 0 | 30.2333
GNP111 | Sphere | Gold | 5 | 42 | O=C(NCCCN)CCCCC1SSCC1 | 102 | NC(CCCCC1SSCC1)=O | - | - | - | - | 0 | 29.9333
GNP112 | Sphere | Gold | 5 | 31 | O=C(NCCCN)CCCCC1SSCC1 | 101 | NC(CCCCC1SSCC1)=O | - | - | - | - | 0 | 27.9
GNP113 | Sphere | Gold | 5 | 21 | O=C(NCCCN)CCCCC1SSCC1 | 116 | NC(CCCCC1SSCC1)=O | - | - | - | - | 0 | 28.2667
GNP114 | Sphere | Gold | 5 | 232 | NC(CCCCC1SSCC1)=O | 0 | - | - | - | - | - | 0 | -7.5233
GNP115 | Sphere | Gold | 5 | 201 | NC(CCCCC1SSCC1)=O | 31 | OC(CCCCC1SSCC1)=O | - | - | - | - | 0 | -40.9333
GNP116 | Sphere | Gold | 5 | 185 | NC(CCCCC1SSCC1)=O | 47 | OC(CCCCC1SSCC1)=O | - | - | - | - | 0 | -45.4333
GNP117 | Sphere | Gold | 5 | 108 | NC(CCCCC1SSCC1)=O | 124 | OC(CCCCC1SSCC1)=O | - | - | - | - | 0 | -39.5
GNP118 | Sphere | Gold | 5 | 62 | NC(CCCCC1SSCC1)=O | 170 | OC(CCCCC1SSCC1)=O | - | - | - | - | 0 | -49.2
GNP119 | Sphere | Gold | 5 | 0 | - | 287 | OC(CCCCC1SSCC1)=O | - | - | - | - | 0 | -46.4667
GNP120 | Sphere | Gold | 5 | 299 | NC(CS)C(NC(C(NC(CC(C)C)C(NC(CCC(N)=O)C(N)=O)=O)=O)C)=O | 0 | - | - | - | - | - | 0 | -29.2333
GNP121 | Sphere | Gold | 5 | 360 | NC(C(NC(C)C(NC(C(NC(C(NC(C(O)=O)CCC(O)=O)=O)CCC(O)=O)=O)CC(C)C)=O)=O)CS | 0 | - | - | - | - | - | 0 | -35.8333
GNP122 | Sphere | Gold | 5 | 250 | NC(C(NC(C)C(NC(C(NC(C(NC(C(NC(C(NC(C(O)=O)CCC(O)=O)=O)CCC(O)=O)=O)CCC(O)=O)=O)CCC(O)=O)=O)CC(C)C)=O)=O)CS | 0 | - | - | - | - | - | 0 | -36.8333
GNP123 | Sphere | Gold | 7.3 | 459 | S1SC(CC1)CCCCC(NCCOCCOCCO)=O | 0 | - | - | - | - | - | -2.67 | -13.1
GNP124 | Sphere | Gold | 6.8 | 346 | S1SC(CC1)CCCCC(NCCOCCOCCO)=O | 40 | S1SC(CC1)CCCCC(NCCCCCCCCCCC)=O | - | - | - | - | -2.47 | -10
GNP125 | Sphere | Gold | 8.5 | 311 | S1SC(CC1)CCCCC(NCCOCCOCCO)=O | 107 | S1SC(CC1)CCCCC(NCCCCCCCCCCC)=O | - | - | - | - | -1.61 | -10.3
GNP126 | Sphere | Gold | 8 | 240 | S1SC(CC1)CCCCC(NCCOCCOCCO)=O | 251 | S1SC(CC1)CCCCC(NCCCCCCCCCCC)=O | - | - | - | - | -0.88 | -14.1
GNP127 | Sphere | Gold | 7.5 | 147 | S1SC(CC1)CCCCC(NCCOCCOCCO)=O | 390 | S1SC(CC1)CCCCC(NCCCCCCCCCCC)=O | - | - | - | - | -0.66 | -17.5
GNP128 | Sphere | Gold | 8 | 86 | S1SC(CC1)CCCCC(NCCOCCOCCO)=O | 477 | S1SC(CC1)CCCCC(NCCCCCCCCCCC)=O | - | - | - | - | -0.02 | -20.7
GNP129 | Sphere | Gold | 6.7 | 0 | - | 727 | S1SC(CC1)CCCCC(NCCCCCCCCCCC)=O | - | - | - | - | 2.4 | -21.1
GNP130 | Sphere | Gold | 5.8 | 0 | - | 232 | S1SC(CC1)CCCCC(N)=O | - | - | - | - | -2.56 | -7.2
GNP131 | Sphere | Gold | 5.8 | 21 | S1SC(CC1)CCCCC(NCCCN)=O | 116 | S1SC(CC1)CCCCC(N)=O | - | - | - | - | -2.52 | 39.4
GNP132 | Sphere | Gold | 5.8 | 31 | S1SC(CC1)CCCCC(NCCCN)=O | 101 | S1SC(CC1)CCCCC(N)=O | - | - | - | - | -2.68 | 42.9
GNP133 | Sphere | Gold | 5.8 | 82 | S1SC(CC1)CCCCC(NCCCN)=O | 75 | S1SC(CC1)CCCCC(N)=O | - | - | - | - | -2.35 | 47.6
GNP134 | Sphere | Gold | 5.8 | 144 | S1SC(CC1)CCCCC(NCCCN)=O | 0 | - | - | - | - | - | -1.74 | 65.3
GNP135 | Sphere | Gold | 5.8 | 31 | S1SC(CC1)CCCCC(O)=O | 201 | S1SC(CC1)CCCCC(N)=O | - | - | - | - | -2.59 | -30.7
GNP136 | Sphere | Gold | 5.8 | 124 | S1SC(CC1)CCCCC(O)=O | 108 | S1SC(CC1)CCCCC(N)=O | - | - | - | - | -2.4 | -33.9
GNP137 | Sphere | Gold | 5.8 | 170 | S1SC(CC1)CCCCC(O)=O | 62 | S1SC(CC1)CCCCC(N)=O | - | - | - | - | -2.3 | -38.8
GNP138 | Sphere | Gold | 5.8 | 287 | S1SC(CC1)CCCCC(O)=O | 0 | - | - | - | - | - | -2.21 | -41.5
GNP139 | Sphere | Gold | 6.9 | 67 | S1SC(CC1)CCCCC(NCCOCCOCCOCCOC)=O | 676 | S1SC(CC1)CCCCC(N)=O | - | - | - | - | -1.72 | -25.1
GNP140 | Sphere | Gold | 6.6 | 158 | S1SC(CC1)CCCCC(NCCOCCOCCOCCOC)=O | 472 | S1SC(CC1)CCCCC(N)=O | - | - | - | - | -2.08 | -25.3
GNP141 | Sphere | Gold | 6.4 | 268 | S1SC(CC1)CCCCC(NCCOCCOCCOCCOC)=O | 327 | S1SC(CC1)CCCCC(N)=O | - | - | - | - | -2.19 | -17.8
GNP142 | Sphere | Gold | 6.5 | 720 | S1SC(CC1)CCCCC(NCCOCCOCCOCCOC)=O | 0 | S1SC(CC1)CCCCC(N)=O | - | - | - | - | -1.92 | -11.3
GNP143 | Sphere | Gold | 4.9 | 92 | S1SC(CC1)CCCCC(NCC(C(C(C(O)O)O)O)O)=O | 673 | S1SC(CC1)CCCCC(N)=O | - | - | - | - | -1.8 | -13
GNP144 | Sphere | Gold | 5 | 226 | S1SC(CC1)CCCCC(NCC(C(C(C(O)O)O)O)O)=O | 502 | S1SC(CC1)CCCCC(N)=O | - | - | - | - | -0.96 | -4
GNP145 | Sphere | Gold | 5.7 | 542 | S1SC(CC1)CCCCC(NCC(C(C(C(O)O)O)O)O)=O | 221 | S1SC(CC1)CCCCC(N)=O | - | - | - | - | -2.42 | -11.6
GNP146 | Sphere | Gold | 8 | 810 | S1SC(CC1)CCCCC(NCC(C(C(C(O)O)O)O)O)=O | 0 | - | - | - | - | - | -2.28 | -15.8
GNP147 | Sphere | Gold | 7.3 | 0 | - | 869 | S1SC(CC1)CCCCC(NC1CCCCC1)=O | - | - | - | - | 2.06 | -24.4
GNP148 | Sphere | Gold | 7.3 | 174 | S1SC(CC1)CCCCC(Nc1ccccc1)=O | 695 | S1SC(CC1)CCCCC(NC1CCCCC1)=O | - | - | - | - | 2.38 | -27.9
GNP149 | Sphere | Gold | 7.3 | 521 | S1SC(CC1)CCCCC(Nc1ccccc1)=O | 348 | S1SC(CC1)CCCCC(NC1CCCCC1)=O | - | - | - | - | 2.72 | -22
GNP150 | Sphere | Gold | 7.3 | 695 | S1SC(CC1)CCCCC(Nc1ccccc1)=O | 174 | S1SC(CC1)CCCCC(NC1CCCCC1)=O | - | - | - | - | 2.67 | -22.5
GNP151 | Sphere | Gold | 7.3 | 869 | S1SC(CC1)CCCCC(Nc1ccccc1)=O | 0 | - | - | - | - | - | 2.7 | -23
GNP152 | Sphere | Gold | 5.9 | 795 | S1SC(CC1)CCCCC(NC(C(C)(C)C)C)=O | 0 | - | - | - | - | - | 2.52 | -8
GNP153 | Sphere | Gold | 5.9 | 682 | S1SC(CC1)CCCCC(N(CCC)CCC)=O | 0 | - | - | - | - | - | 2.28 | -8.5
GNP154 | Sphere | Gold | 5.9 | 830 | S1SC(CC1)CCCCC(NC(CC(C)C)C)=O | 0 | - | - | - | - | - | 2.57 | -7.4
GNP155 | Sphere | Gold | 5.9 | 698 | S1SC(CC1)CCCCC(NCCCCCC)=O | 0 | - | - | - | - | - | 1.76 | -12.4
GNP156 | Sphere | Gold | 5.9 | 703 | S1SC(CC1)CCCCC(NC12CC3CC(CC(C3)C1)C2)=O | 0 | - | - | - | - | - | 1.98 | -5.7
GNP157 | Sphere | Gold | 5.8 | 42 | S1SC(CC1)CCCCC(NCCCN)=O | 102 | S1SC(CC1)CCCCC(N)=O | - | - | - | - | -2.54 | 48.7
GNP158 | Sphere | Gold | 5.8 | 47 | S1SC(CC1)CCCCC(O)=O | 185 | S1SC(CC1)CCCCC(N)=O | - | - | - | - | -2.13 | -43.6
GNP159 | Sphere | Gold | 5.2 | 380 | S1SC(CC1)CCCCC(NCCOCCOCCOCCOC)=O | 126 | S1SC(CC1)CCCCC(N)=O | - | - | - | - | -2.29 | -17.3
GNP160 | Sphere | Gold | 5 | 235 | S1SC(CC1)CCCCC(NCC(C(C(C(O)O)O)O)O)=O | 275 | S1SC(CC1)CCCCC(N)=O | - | - | - | - | -2.3 | -5.1
GNP161 | Sphere | Gold | 7.3 | 348 | S1SC(CC1)CCCCC(Nc1ccccc1)=O | 521 | S1SC(CC1)CCCCC(NC1CCCCC1)=O | - | - | - | - | 2.39 | -18.7
GNP162 | Sphere | Gold | 5.9 | 869 | S1SC(CC1)CCCCC(NC1CCCCCC1)=O | 0 | - | - | - | - | - | 2.3 | -6.2
GNP163 | Sphere | Gold | 6.5 | 0 | - | 536 | S1SC(CC1)CCCCC(NCCCCCCCCCCC)=O | - | - | - | - | 0.55 | -16.3
GNP281 | Sphere | Gold | 2 | 80 | SCCCCCCCCCCCOCCOCCOCCOCC[N+](CCCS(=O)([O-])=O)(C)C | - | - | - | - | - | - |  | -17.9
GNP282 | Sphere | Gold | 2 | 80 | SCCCCCCCCCCCOCCOCCOCCOCC[N+](CCCS(=O)([O-])=O)(C)CCCC | - | - | - | - | - | - |  | -15.6
GNP283 | Sphere | Gold | 2 | 80 | SCCCCCCCCCCCOCCOCCOCCOCC[N+](CCCS(=O)([O-])=O)(C)CCCCCC | - | - | - | - | - | - |  | -19.8
GNP284 | Sphere | Gold | 2 | 80 | SCCCCCCCCCCCOCCOCCOCCOCC[N+](CCCS(=O)([O-])=O)(CCCC)CCCC | - | - | - | - | - | - |  | -14.8
GNP285 | Sphere | Gold | 2 | 80 | SCCCCCCCCCCCOCCOCCOCCOCC[N+](CCCS(=O)([O-])=O)(CCCCC)CCCC | - | - | - | - | - | - |  | -17.8
GNP286 | Sphere | Gold | 2 | 80 | SCCCCCCCCCCCOCCOCCOCCOCCO | - | - | - | - | - | - |  | 8.4
GNP287 | Sphere | Gold | 2 | 80 | SCCCCCCCCCCCOCCOCCOCCOCC[N+](C)(C)C | - | - | - | - | - | - |  | 45.1
GNP288 | Sphere | Gold | 2 | 80 | SCCCCCCCCCCCOCCOCCOCCOCCOCC([O-])=O | - | - | - | - | - | - |  | -54.7
GNP322 | Sphere | Gold | 1.5 | 60 | O=C(NCCC[N+](C)(C)CCCS(=O)([O-])=O)CCCCC1CCCC1 | - | - | - | - | - | - |  | -23.1
GNP323 | Sphere | Gold | 1.5 | 60 | O=C(NCCC[N+](CC)(CC)CCCS(=O)([O-])=O)CCCCC1CCCC1 | - | - | - | - | - | - |  | -18
GNP324 | Sphere | Gold | 1.5 | 60 | O=C(NCCC[N+](CC)(CCCC)CCCS(=O)([O-])=O)CCCCC1CCCC1 | - | - | - | - | - | - |  | -11.3
GNP325 | Sphere | Gold | 1.5 | 60 | O=C(NCCC[N+](CCCC)(CCCC)CCCS(=O)([O-])=O)CCCCC1CCCC1 | - | - | - | - | - | - |  | -10
GNP372 | Sphere | Gold | 2.6 | 80 | SC(C)C(NCC(O)=O)=O | - | - | - | - | - | - |  | -41.2
GNP373 | Sphere | Gold | 6.1 | 310 | SC(C)C(NCC(O)=O)=O | - | - | - | - | - | - |  | -32.5
GNP374 | Sphere | Gold | 14.8 | 2000 | SC(C)C(NCC(O)=O)=O | - | - | - | - | - | - |  | -35.3
GNP386 | Sphere | Gold | 5 | 310 | O=C(NC1=CC=C(CC(NC(CCC=C)=O)C(NCC2=CC(OCO3)=C3C=C2)=O)C=C1)CCCCC4SSCC4 | - | - | - | - | - | - |  | 18.6
GNP387 | Sphere | Gold | 5 | 310 | O=C(NC1=CC=C(CC(NC(CCC=C)=O)C(NC(C2=CC=C(O)C=C2)C(OC)=O)=O)C=C1)CCCCC3SSCC3 | - | - | - | - | - | - |  | 16.1
GNP388 | Sphere | Gold | 5 | 310 | O=C(NC1=CC=C(CC(NC(CCC=C)=O)C(O)=O)C=C1)CCCCC2SSCC2 | - | - | - | - | - | - |  | 14.5
GNP389 | Sphere | Gold | 5 | 310 | O=C(NC1=CC=C(CC(NC(CCC=C)=O)C(OC)=O)C=C1)CCCCC2SSCC2 | - | - | - | - | - | - |  | -48.5
GNP393 | Sphere | Gold | 5 | 310 | O=C(NC1=CC=C(CC(NC(C2=CC=C(Cl)C=C2)=O)C(NCCC3=CC=C(OC)C(OC)=C3)=O)C=C1)CCCCC4SSCC4 | - | - | - | - | - | - |  | -26.1
GNP394 | Sphere | Gold | 5 | 310 | O=C(NC1=CC=C(CC(NC(C2=CC=C(Cl)C=C2)=O)C(NCC3=CC=C(OCO4)C4=C3)=O)C=C1)CCCCC5SSCC5 | - | - | - | - | - | - |  | -27.8
GNP395 | Sphere | Gold | 5 | 310 | O=C(NC1=CC=C(CC(NC(C2=CC=C(Cl)C=C2)=O)C(NC(C3=CC=C(O)C=C3)C(OC)=O)=O)C=C1)CCCCC4SSCC4 | - | - | - | - | - | - |  | -23.4
GNP396 | Sphere | Gold | 5 | 310 | O=C(NC1=CC=C(CC(NC(C2=CC=C(Cl)C=C2)=O)C(O)=O)C=C1)CCCCC3SSCC3 | - | - | - | - | - | - |  | -32.7
GNP397 | Sphere | Gold | 5 | 310 | O=C(NC1=CC=C(CC(NC(C2=CC=C(Cl)C=C2)=O)C(OC)=O)C=C1)CCCCC3SSCC3 | - | - | - | - | - | - |  | 45.4
GNP398 | Sphere | Gold | 5 | 310 | O=C(NC1=CC=C(CC(NC(C2=CC=C(Cl)C=C2)=O)C(NC3C(O)C(O)C(CO)OC3O)=O)C=C1)CCCCC4SSCC4 | - | - | - | - | - | - |  | -36.8
GNP401 | rod-like | Gold | 14*50 | 3000 | CCCCCCCCCCCCCCCC[N+](C)(C)C | - | - | - | - | - | - |  | 16.7
GNP404 | rod-like | Gold | 11.9*42.9 | 3000 | CCCCCCCCCCCCCCCC[N+](C)(C)C | - | - | - | - | - | - |  | 46.6
GNP405 | rod-like | Gold | 17*47 | 3000 | SCCCCCCCCCCCOCCOCCOCCOCCO | - | - | - | - | - | - |  | -30
GNP406 | rod-like | Gold | 30*33 | 3000 | CCCCCCCCCCCCCCCC[N+](C)(C)C | - | - | - | - | - | - |  | 34.565
GNP407 | rod-like | Gold | 21*40 | 3000 | CCCCCCCCCCCCCCCC[N+](C)(C)C | - | - | - | - | - | - |  | 39.67167
GNP408 | rod-like | Gold | 17*50 | 3000 | CCCCCCCCCCCCCCCC[N+](C)(C)C | - | - | - | - | - | - |  | 43.81482
GNP409 | rod-like | Gold | 14*55 | 3000 | CCCCCCCCCCCCCCCC[N+](C)(C)C | - | - | - | - | - | - |  | 36.44387
GNP411 | rod-like | Gold | 13*50 | 3000 | CCCCCCCCCCCCCCCC[N+](C)(C)C | - | - | - | - | - | - |  | 46.6
GNP412 | rod-like | Gold | 13*50 | 3000 | CCC1C(C(C(N(CC(CC(C(C(C(C(C(=O)O1)C)OC2CC(C(C(O2)C)O)(C)OC)C)OC3C(C(CC(O3)C)N(C)C)O)(C)O)C)C)C)O)(C)O | - | - | - | - | - | - |  | 31.9
GNP413 | rod-like | Gold | 13*50 | 3000 | CCC1C(C(C(C(=O)C(CC(C(C(C(C(C(=O)O1)C)OC2CC(C(C(O2)C)O)(C)OC)C)OC3C(C(CC(O3)C)N(C)C)O)(C)OC)C)C)O)(C)O | - | - | - | - | - | - |  | 35.4
GNP414 | rod-like | Gold | 13*50 | 3000 | CCC1C(O2)(C)C3C(C)C(C(C)CC(C)(OC)C(OC4C(O)C(N(C)C)CC(C)O4)C(C)C(C(C)C(O1)=O)=O)=NCCN3C2=O | - | - | - | - | - | - |  | 23.4
AgNP1 | Sphere | Silver | 15 | 2000 | OC(C(N)CC1C=CC(C=C1)=O)=O | - | - | - | - | - | - |  | -75.2
AgNP2 | Sphere | Silver | 15 | 2000 | O=C1NC2=CC=CC=C2C1CC(N)C(O)=O | - | - | - | - | - | - |  | -58.3
AgNP3 | Sphere | Silver | 10.2 | 1000 | O=C([O-])CC(C([O-])=O)(O)CC([O-])=O | - | - | - | - | - | - |  | -47.4
AgNP4 | Sphere | Silver | 10.2 | 1000 | SCCC([O-])=O | - | - | - | - | - | - |  | -34.5
AgNP5 | Sphere | Silver | 10.2 | 1000 | [O-]C(CCCCCS)=O | - | - | - | - | - | - |  | -29.1
AgNP6 | Sphere | Silver | 9.9 | 1000 | SCCCS(=O)([O-])=O | - | - | - | - | - | - |  | -32.6
PtNP1 | Sphere | Platinum | 6 | 371 | O=C(NCCOCCO)CCCCC1CCSS1 | - | - | - | - | - | - | -1.2546 | -29.2 | 10.27667
PtNP2 | Sphere | Platinum | 5.5 | 374 | OCCNC(CCCCC1CCSS1)=O | - | - | - | - | - | - | -1.2854 | -19.7 | 19.92667
PtNP3 | Sphere | Platinum | 5.6 | 347 | NC(CCCCC1CCSS1)=O | - | - | - | - | - | - | -0.9635 | -17.8 | 38.67333
PtNP4 | Sphere | Platinum | 5.6 | 270 | OC(CCCCC1CCSS1)=O | - | - | - | - | - | - | -0.455 | -30.2 | 10.41333
PtNP5 | Sphere | Platinum | 5.4 | 415 | O=C(NCCCC)CCCCC1CCSS1 | - | - | - | - | - | - | 0.4773 | -29.9 | 45.17
PtNP6 | Sphere | Platinum | 5.5 | 371 | O=C(NC1=CC=CC=C1)CCCCC2CCSS2 | - | - | - | - | - | - | 0.8718 | -19.7 | 86.12333
PtNP7 | Sphere | Platinum | 23.64 | 4272 | O=C(NCCOCCO)CCCCC1CCSS1 | - | - | - | - | - | - | -1.5909 | -22.8 | 17.34667
PtNP8 | Sphere | Platinum | 24.68 | 3956 | OCCNC(CCCCC1CCSS1)=O | - | - | - | - | - | - | -1.4697 | -22.4 | 32.21
PtNP9 | Sphere | Platinum | 24.56 | 2637 | NC(CCCCC1CCSS1)=O | - | - | - | - | - | - | -1.2677 | -30.8 | 20.41667
PtNP10 | Sphere | Platinum | 23.66 | 2408 | OC(CCCCC1CCSS1)=O | - | - | - | - | - | - | -1.1646 | -24.7 | 17.56667
PtNP11 | Sphere | Platinum | 25.3 | 4272 | O=C(NCCCC)CCCCC1CCSS1 | - | - | - | - | - | - | 0.9566 | -18.2 | 49.25667
PtNP12 | Sphere | Platinum | 24.01 | 4149 | O=C(NC1=CC=CC=C1)CCCCC2CCSS2 | - | - | - | - | - | - | 1.1544 | -21.9 | 59.50333
PdNP1 | Sphere | Palladium | 5.8 | 365 | O=C(NCCOCCO)CCCCC1CCSS1 | - | - | - | - | - | - | -0.3603 | -16.5 | 386.8367
PdNP2 | Sphere | Palladium | 5.4 | 298 | OCCNC(CCCCC1CCSS1)=O | - | - | - | - | - | - | -0.1836 | -14.5 | 467.33
PdNP3 | Sphere | Palladium | 5.5 | 278 | NC(CCCCC1CCSS1)=O | - | - | - | - | - | - | 0.1678 | -25.7 | 545.1433
PdNP4 | Sphere | Palladium | 5.6 | 278 | OC(CCCCC1CCSS1)=O | - | - | - | - | - | - | 0.48 | -27.1 | 338.97
PdNP5 | Sphere | Palladium | 6 | 417 | O=C(NCCCC)CCCCC1CCSS1 | - | - | - | - | - | - | 1.6666 | -29.9 | 653.9167
PdNP6 | Sphere | Palladium | 5.8 | 418 | O=C(NC1=CC=CC=C1)CCCCC2CCSS2 | - | - | - | - | - | - | 2.1809 | -30.9 | 945.6433
PdNP7 | Sphere | Palladium | 26.02 | 5103 | O=C(NCCOCCO)CCCCC1CCSS1 | - | - | - | - | - | - | -0.9405 | -24.1 | 180.23
PdNP8 | Sphere | Palladium | 26.31 | 5148 | OCCNC(CCCCC1CCSS1)=O | - | - | - | - | - | - | -0.8643 | -22.4 | 200.8533
PdNP9 | Sphere | Palladium | 25.06 | 3507 | NC(CCCCC1CCSS1)=O | - | - | - | - | - | - | -0.6113 | -24 | 287.0467
PdNP10 | Sphere | Palladium | 26.76 | 3484 | OC(CCCCC1CCSS1)=O | - | - | - | - | - | - | 0.4681 | -16.8 | 199.76
PdNP11 | Sphere | Palladium | 25.89 | 5012 | O=C(NCCCC)CCCCC1CCSS1 | - | - | - | - | - | - | 2.3078 | -22.2 | 359.13
PdNP12 | Sphere | Palladium | 26.12 | 5103 | O=C(NC1=CC=CC=C1)CCCCC2CCSS2 | - | - | - | - | - | - | 2.5215 | -28.8 | 460.8833
MONP13 | Sphere | Al2O3 | 12 | - | - | - | - | - | - | - | - |  | 7.75
MONP14 | Sphere | CeO2 | 10 | - | - | - | - | - | - | - | - |  | 12.74
MONP15 | Sphere | TiO2 | 18 | - | - | - | - | - | - | - | - |  | -21.19
MONP16 | Sphere | ZnO | 10 | - | - | - | - | - | - | - | - |  | 29.26
MONP17 | Sphere | CuO | 10 | - | - | - | - | - | - | - | - |  | -9.29
MONP18 | Sphere | SiO2 | 19 | - | - | - | - | - | - | - | - |  | -31.48
MONP19 | Sphere | Fe3O4 | 8 | - | - | - | - | - | - | - | - |  | -31.6
MONP20 | Sphere | WO3 | 10 | - | - | - | - | - | - | - | - |  | -61.77
QDNP1 | Sphere | CdSe | 3.37 | 50 | CCCCCCCCCC(S)C(O)=O | - | - | - | - | - | - |  | -71.8
QDNP2 | Sphere | CdSe | 3.37 | 50 | CC(S)C(O)=O | - | - | - | - | - | - |  | -56
QDNP3 | Sphere | CdSe | 3.37 | 50 | SCCCCCCCCCCCN | - | - | - | - | - | - |  | 86.8
QDNP4 | Sphere | CdSe | 3.37 | 50 | SCCN | - | - | - | - | - | - |  | 57.4
QDNP5 | Sphere | CdSe | 4.98 | 100 | CCCCCCCCCC(S)C(O)=O | - | - | - | - | - | - |  | -53.5
QDNP6 | Sphere | CdSe | 4.98 | 100 | CC(S)C(O)=O | - | - | - | - | - | - |  | -29.4
QDNP7 | Sphere | CdSe | 4.98 | 100 | SCCCCCCCCCCCN | - | - | - | - | - | - |  | 73.7
QDNP8 | Sphere | CdSe | 4.98 | 100 | SCCN | - | - | - | - | - | - |  | 43.4
QDNP9 | Sphere | CdSe | 9.48 | 400 | CCCCCCCCCC(S)C(O)=O | - | - | - | - | - | - |  | -21
QDNP10 | Sphere | CdSe | 9.48 | 400 | CC(S)C(O)=O | - | - | - | - | - | - |  | -39
QDNP11 | Sphere | CdSe | 9.48 | 400 | SCCCCCCCCCCCN | - | - | - | - | - | - |  | 60.6
QDNP12 | Sphere | CdSe | 9.48 | 400 | SCCN | - | - | - | - | - | - |  | 46.7
QDNP16 | Sphere | CdTe | 4.7 | 90 | SCC(O)=O | - | - | - | - | - | - |  | -30
QDNP17 | Sphere | CdTe | 2.4 | 20 | SCC(O)=O | - | - | - | - | - | - |  | -27
QDNP25 | Sphere | ZnO | 6.8 | 200 | C(CCCCCS)CCCCC(=O)O | - | - | - | - | - | - |  | -19.8
QDNP26 | Sphere | ZnO | 6.8 | 200 | C(CC(C(=O)O)N)CN=C(N)N | - | - | - | - | - | - |  | 26.6
QDNP27 | Sphere | CdTe | 2.7 | 20 | C(CS)C(=O)O | - | - | - | - | - | - |  | -36.6
QDNP28 | Sphere | CdTe | 3.6 | 50 | C(CS)C(=O)O | - | - | - | - | - | - |  | -38.1
QDNP29 | Sphere | CdTe | 4.3 | 100 | C(CS)C(=O)O | - | - | - | - | - | - |  | -38.8
QDNP30 | Sphere | CdTe | 5.2 | 100 | C(CS)C(=O)O | - | - | - | - | - | - |  | -37.1
QDNP31 | Sphere | CdTe | 6 | 100 | C(CS)C(=O)O | - | - | - | - | - | - |  | -39.2
QDNP32 | Sphere | CdTe | 2.8 | 20 | C(CS)N | - | - | - | - | - | - |  | 21.7
QDNP33 | Sphere | ZnO | 6.4 | 200 | COC(C#C)=O | - | - | - | - | - | - |  | 23.2
QDNP34 | Sphere | ZnO | 10 | 500 | COC(C1=CN=NN1CCOCCOCCOCCN)=O | - | - | - | - | - | - |  | 33.2
Dendrimer1 | Irregular | - | 4.5 | - | - | - | - | - | - | - | - |  | 8.3
Dendrimer2 | Irregular | - | 5.4 | - | - | - | - | - | - | - | - |  | 6.7
Dendrimer3 | Irregular | - | 6.7 | - | - | - | - | - | - | - | - |  | -2.9